## Fig 3b
Figure 3b
|  | Sample 1 |  |  |  | Sample 2 |  |  |  | Sample 3
h = 3 cm | d (mm) | Fp_test1 (N) | Fp_test2 (N) | Fp_test3 (N) | Fp_test4 (N) | Fp_test1 (N) | Fp_test2 (N) | Fp_test3 (N) | Fp_test4 (N) | Fp_test1 (N) | Fp_test2 (N) | Fp_test3 (N) | Fp_test4 (N) | Average value (N) | Standard deviation (N)
v = 30 mm/min | 1.9 | 119.24903 | 120.15028 | 119.12174 | 120.7836 | 116.60558 | 115.6021 | 121.39684 | 117.81319 | 122.19917 | 126.32144 | 124.99513 | 125.52198 | 120.81334 | 3.46241
| 2 | 149.23467 | 149.03078 | 148.06786 | 146.36836 | 197.96051 | 192.35204 | 196.37994 | 183.96479 | 175.16826 | 181.14674 | 176.42321 | 182.42162 | 173.2099 | 19.78423
| 2.1 | 208.29883 | 197.48346 | 209.01074 | 199.677 | 217.64691 | 219.33909 | 226.3192 | 224.23496 | 244.6852 | 247.20981 | 249.99935 | 249.7763 | 224.4734 | 19.39477
|  | Sample 1 |  |  |  | Sample 2 |  |  |  | Sample 3
h = 4 cm | d (mm) | Fp_test1 (N) | Fp_test2 (N) | Fp_test3 (N) | Fp_test4 (N) | Fp_test1 (N) | Fp_test2 (N) | Fp_test3 (N) | Fp_test4 (N) | Fp_test1 (N) | Fp_test2 (N) | Fp_test3 (N) | Fp_test4 (N) | Average value (N) | Standard deviation (N)
v = 30 mm/min | 1.9 | 152.07943 | 155.62768 | 150.7305 | 158.12729 | 176.09785 | 166.14407 | 174.35074 | 171.08464 | 158.75156 | 160.29897 | 158.18756 | 162.72373 | 162.017 | 8.31493
| 2 | 250.31111 | 239.19314 | 239.94663 | 236.76877 | 223.07717 | 224.48887 | 222.88463 | 226.19133 | 257.78578 | 259.32244 | 256.62041 | 261.02239 | 241.46772 | 15.10576
| 2.1 | 313.36795 | 315.61122 | 312.24719 | 326.8198 | 288.39282 | 289.85858 | 283.98905 | 286.31729 | 305.71707 | 304.31443 | 305.98541 | 305.91832 | 303.21159 | 13.38666
|  | Sample 1 |  |  |  | Sample 2 |  |  |  | Sample 3
h = 5 cm | d (mm) | Fp_test1 (N) | Fp_test2 (N) | Fp_test3 (N) | Fp_test4 (N) | Fp_test1 (N) | Fp_test2 (N) | Fp_test3 (N) | Fp_test4 (N) | Fp_test1 (N) | Fp_test2 (N) | Fp_test3 (N) | Fp_test4 (N) | Average value (N) | Standard deviation (N)
v = 30 mm/min | 1.9 | 223.97828 | 226.7166 | 226.03877 | 229.6921 | 211.62806 | 216.96147 | 209.51062 | 216.30428 | 225.29594 | 226.81289 | 229.84605 | 231.00958 | 222.81622 | 7.33482
| 2 | 289.26724 | 292.21571 | 287.55855 | 293.20051 | 299.4687 | 313.44164 | 301.10176 | 309.13593 | 307.01896 | 303.44387 | 311.65854 | 307.2441 | 301.22963 | 8.91286
| 2.1 | 394.66213 | 403.48991 | 397.55275 | 407.65042 | 384.10897 | 385.13835 | 375.61778 | 383.32018 | 404.75536 | 398.04677 | 410.64954 | 406.10138 | 395.92446 | 11.39793
Figure 3b and Figure 3c share the same data

## Fig 3c
Figure 3c
|  | Sample 1 |  |  |  | Sample 2 |  |  |  | Sample 3
d = 1.9 mm | h (cm) | Fp_test1 (N) | Fp_test2 (N) | Fp_test3 (N) | Fp_test4 (N) | Fp_test1 (N) | Fp_test2 (N) | Fp_test3 (N) | Fp_test4 (N) | Fp_test1 (N) | Fp_test2 (N) | Fp_test3 (N) | Fp_test4 (N) | Average value (N) | Standard deviation (N)
v = 30 mm/min | 3 | 119.24903 | 120.15028 | 119.12174 | 120.7836 | 116.60558 | 115.6021 | 121.39684 | 117.81319 | 122.19917 | 126.32144 | 124.99513 | 125.52198 | 120.81334 | 3.46241
| 4 | 152.07943 | 155.62768 | 150.7305 | 158.12729 | 176.09785 | 166.14407 | 174.35074 | 171.08464 | 158.75156 | 160.29897 | 158.18756 | 162.72373 | 162.017 | 8.31493
| 5 | 223.97828 | 226.7166 | 226.03877 | 229.6921 | 211.62806 | 216.96147 | 209.51062 | 216.30428 | 225.29594 | 226.81289 | 229.84605 | 231.00958 | 222.81622 | 7.33482
|  | Sample 1 |  |  |  | Sample 2 |  |  |  | Sample 3
d = 2.0 mm | h (cm) | Fp_test1 (N) | Fp_test2 (N) | Fp_test3 (N) | Fp_test4 (N) | Fp_test1 (N) | Fp_test2 (N) | Fp_test3 (N) | Fp_test4 (N) | Fp_test1 (N) | Fp_test2 (N) | Fp_test3 (N) | Fp_test4 (N) | Average value (N) | Standard deviation (N)
v = 30 mm/min | 3 | 149.23467 | 149.03078 | 148.06786 | 146.36836 | 197.96051 | 192.35204 | 196.37994 | 183.96479 | 175.16826 | 181.14674 | 176.42321 | 182.42162 | 173.2099 | 19.78423
| 4 | 250.31111 | 239.19314 | 239.94663 | 236.76877 | 223.07717 | 224.48887 | 222.88463 | 226.19133 | 257.78578 | 259.32244 | 256.62041 | 261.02239 | 241.46772 | 15.10576
| 5 | 289.26724 | 292.21571 | 287.55855 | 293.20051 | 299.4687 | 313.44164 | 301.10176 | 309.13593 | 307.01896 | 303.44387 | 311.65854 | 307.2441 | 301.22963 | 8.91286
|  | Sample 1 |  |  |  | Sample 2 |  |  |  | Sample 3
d = 2.1 mm | h (cm) | Fp_test1 (N) | Fp_test2 (N) | Fp_test3 (N) | Fp_test4 (N) | Fp_test1 (N) | Fp_test2 (N) | Fp_test3 (N) | Fp_test4 (N) | Fp_test1 (N) | Fp_test2 (N) | Fp_test3 (N) | Fp_test4 (N) | Average value (N) | Standard deviation (N)
v = 30 mm/min | 3 | 208.29883 | 197.48346 | 209.01074 | 199.677 | 217.64691 | 219.33909 | 226.3192 | 224.23496 | 244.6852 | 247.20981 | 249.99935 | 249.7763 | 224.4734 | 19.39477
| 4 | 313.36795 | 315.61122 | 312.24719 | 326.8198 | 288.39282 | 289.85858 | 283.98905 | 286.31729 | 305.71707 | 304.31443 | 305.98541 | 305.91832 | 303.21159 | 13.38666
| 5 | 394.66213 | 403.48991 | 397.55275 | 407.65042 | 384.10897 | 385.13835 | 375.61778 | 383.32018 | 404.75536 | 398.04677 | 410.64954 | 406.10138 | 395.92446 | 11.39793
Figure 3b and Figure 3c share the same data

## Fig 3d
Figure 3d
|  | Sample 1 |  |  |  | Sample 2 |  |  |  | Sample 3
d = 2.0 mm | v (mm/min) | Fp_test1 (N) | Fp_test2 (N) | Fp_test3 (N) | Fp_test4 (N) | Fp_test1 (N) | Fp_test2 (N) | Fp_test3 (N) | Fp_test4 (N) | Fp_test1 (N) | Fp_test2 (N) | Fp_test3 (N) | Fp_test4 (N) | Average value (N) | Standard deviation (N)
h = 3 cm | 5 | 102.88531 | 97.35134 | 96.14838 | 106.7108 | 119.64156 | 118.7412 | 123.11596 | 119.34511 | 107.80518 | 106.64973 | 104.94699 | 109.24923 | 109.38257 | 8.94216
| 15 | 123.22541 | 122.22472 | 123.73267 | 121.78095 | 160.54067 | 157.82622 | 162.08145 | 155.18693 | 141.6709 | 144.47233 | 143.15274 | 145.22324 | 141.75985 | 15.59337
| 30 | 149.23467 | 149.03078 | 148.06786 | 146.36836 | 197.96051 | 192.35204 | 196.37994 | 183.96479 | 175.16826 | 181.14674 | 176.42321 | 182.42162 | 173.2099 | 19.78423
| 56.5 | 178.66226 | 184.24535 | 181.61412 | 185.4836 | 224.30759 | 231.93 | 231.33328 | 243.13517 | 215.09798 | 226.96461 | 220.32749 | 226.79819 | 212.49164 | 23.19674
| 94.2 | 211.74403 | 217.86073 | 215.17214 | 220.96833 | 263.84482 | 275.00185 | 267.41914 | 279.7177 | 251.81957 | 259.65098 | 255.63562 | 263.48747 | 248.52687 | 24.93572
| 282.7 | 277.88038 | 284.00794 | 283.24233 | 289.17557 | 327.25055 | 338.43648 | 329.8045 | 334.79387 | 317.04341 | 326.71794 | 318.50564 | 321.06599 | 312.32705 | 22.21583
| 471.2 | 308.42746 | 310.5363 | 304.01153 | 311.36843 | 342.2602 | 353.96789 | 347.12775 | 355.80848 | 337.31242 | 347.30182 | 339.67985 | 346.76499 | 333.71393 | 19.33679
| 500 | 314.15322 | 319.41535 | 316.47429 | 319.38058 | 358.85666 | 350.41791 | 357.17952 | 350.9358 | 344.70687 | 340.37561 | 346.06576 | 340.45756 | 338.2016 | 16.43092

## Fig 3e
Figure 3e
Coefficient of friction µ
|  | Sample 1 | Sample 2
|  | t = 0.42 mm | t = 1.3 mm
| v (mm/min) | µ | µ | Average value | Standard deviation
| 56.54867 | 0.369 | 0.403 | 0.386 | 0.02404
| 94.24778 | 0.385 | 0.408 | 0.3965 | 0.01626
| 282.74334 | 0.452 | 0.462 | 0.457 | 0.00707
| 471.2389 | 0.502 | 0.507 | 0.5045 | 0.00354

## Fig 3h
Figure 3h
Data from Fig. 3d
|  | Sample 1 |  |  |  | Sample 2 |  |  |  | Sample 3
d = 2.0 mm | v (mm/min) | Fp_test1 (N) | Fp_test2 (N) | Fp_test3 (N) | Fp_test4 (N) | Fp_test1 (N) | Fp_test2 (N) | Fp_test3 (N) | Fp_test4 (N) | Fp_test1 (N) | Fp_test2 (N) | Fp_test3 (N) | Fp_test4 (N) | Average value (N) | Standard deviation (N)
h = 3 cm | 56.5 | 178.66226 | 184.24535 | 181.61412 | 185.4836 | 224.30759 | 231.93 | 231.33328 | 243.13517 | 215.09798 | 226.96461 | 220.32749 | 226.79819 | 212.49164 | 23.19674
| 94.2 | 211.74403 | 217.86073 | 215.17214 | 220.96833 | 263.84482 | 275.00185 | 267.41914 | 279.7177 | 251.81957 | 259.65098 | 255.63562 | 263.48747 | 248.52687 | 24.93572
| 282.7 | 277.88038 | 284.00794 | 283.24233 | 289.17557 | 327.25055 | 338.43648 | 329.8045 | 334.79387 | 317.04341 | 326.71794 | 318.50564 | 321.06599 | 312.32705 | 22.21583
| 471.2 | 308.42746 | 310.5363 | 304.01153 | 311.36843 | 342.2602 | 353.96789 | 347.12775 | 355.80848 | 337.31242 | 347.30182 | 339.67985 | 346.76499 | 333.71393 | 19.33679
FEM nonlinear data
| v (mm/min) | µ_average | F_simulated (N)
| 56.54867 | 0.386 | 211.6
| 94.24778 | 0.3965 | 221.2
| 282.74334 | 0.457 | 280.4
| 471.2389 | 0.5045 | 344.4

## Fig 4d
Figure 4d
v (mm/min) | Fp (N)
30 | 1299.82299
56.5 | 1483.07199
94.2 | 1608.89697
282.7 | 1917.56711
500 | 2153.29116

## Fig 4f
Figure 4f
v (mm/min) | Fp (N)
30 | 1123.56609
56.5 | 1200.37211
94.2 | 1329.38681
282.7 | 1534.24394
500 | 1623.55546

## Fig 5 and Supplementary Fig. 6
Figure 5 and Supplementary Fig. 6
Previous work | Material | Energy-absorbing capacity for the first cycle (MJ/m^3) | Energy-absorbing capacity for the first cycle (KJ/kg) | Tested recycle numbers | If the capacity decreases notably versus cycles | Energy-absorbing capacity for the last cycle (MJ/m^3) | Energy-absorbing capacity for the last cycle (KJ/kg) | Reference
one-time-usage materials | titanium foam | 55.6 | 42.9842 | 1 |  |  |  | Xie, B., Fan, Y. Z., Mu, T. Z. & Deng, B. Fabrication and energy absorption properties of titanium foam with CaCl2 as a space holder. Mater. Sci. Eng. A-Struct. Mater. Prop. Microstruct. Process. 708, 419–423 (2017).
| AlSi10Mg foam | 28.7079 | 27.6836 | 1 |  |  |  | Stanev, L., Drenchev, B., Yotov, A., Lazarova, R. Compressive Properties and Energy Absorption Behaviour of AlSi10Mg Open-Cell Foam. J. Mater. Sci. Technol. 22, 44–53 (2014).
| stainless steel foam | 1.8306 | 0.3009 | 1 |  |  |  | Alvandi-Tabrizi, Y. & Rabiei, A. Use of Composite Metal Foam for Improving Absorption of Collision Forces. Procedia Mater. Sci. 4, 377–382 (2014).
| nickel Foam | 0.335 | 1.2063 | 1 |  |  |  | Fan, S-f., et al. Compressive properties and energy absorption characteristics of open-cell nickel foams. Trans. Nonferrous Met. Soc. China 27, 117–124 (2017).
| CNT/Al Alloy 5083 Foam | 6.35 | 7.8395 | 1 |  |  |  | Aldoshan, A. & Khanna, S. Effect of relative density on the dynamic compressive behavior of carbon nanotube reinforced aluminum foam. Mater. Sci. Eng. A-Struct. Mater. Prop. Microstruct. Process. 689, 17–24 (2017).
phase-transforming materials | gallium and polymer (SEBS) | 10.1556 | 4.6 | 3 | Yes | 5.4764 | 2.7 | Cooper, C. B. et al. Toughening stretchable fibers via serial fracturing of a metallic core. Sci. Adv. 5, eaat4600 (2019).
| polylactide(PLA) and carbon fibers | 3.328 | 8.32 | 4 | Yes | 0.7205 | 1.8 | Cheng, Y., Li, J., Qian, X. & Rudykh, S. 3D printed recoverable honeycomb composites reinforced by continuous carbon fibers. Compos. Struct. 268, 113974 (2021).
damage-tolerant micro-lattices | nickel microlattices | 0.004 | 0.28 | 6 | Yes | 0.00056 | 0.04 | Schaedler, T. A. et al. Ultralight metallic microlattices. Science 334, 962–965 (2011).
| nickel microlattices | 0.0061 | 0.185 | 3 | Yes | 0.002 | 0.061 | Zheng, X. et al. Multiscale metallic metamaterials. Nat. Mater. 15, 1100–1106 (2016).
| durable resin | 1.4 | 3.6 | 3 | Yes | 0.8927 | 2.2 | Ling, C., Cernicchi, A., Gilchrist, M. D. & Cardiff, P. Mechanical behaviour of additively-manufactured polymeric octet-truss lattice structures under quasi-static and dynamic compressive loading. Mater. Des. 162, 106–118 (2019).
mechanical instability mainly | thermoplastic polyurethanes (TPU) | 0.0082 | 0.014 | 7 | No |  |  | Haghpanah, B., Salari-Sharif, L., Pourrajab, P., Hopkins, J., Valdevit, L. Multistable Shape-Reconfigurable Architected Materials. Adv. Mater. 28, 7915–7920 (2016).
| photoresist (IP-S) | 0.0156 | 0.15 | 80 | No |  |  | Frenzel, T., Findeisen, C., Kadic, M., Gumbsch, P., Wegener, M. Tailored Buckling Microlattices as Reusable Light-Weight Shock Absorbers. Adv. Mater. 28, 5865–5870 (2016).
| silicone-based link | 0.0011 | 0.0032 | 20 | No |  |  | Shan, S. et al. Multistable architected materials for trapping elastic strain energy. Adv. Mater. 27, 4296–4301 (2015).
| polylactic acid (PLA) | 0.0497 | 0.27 | 9 | No |  |  | Zhu, S., et al. Bio-inspired multistable metamaterials with reusable large deformation and ultra-high mechanical performance. Extreme. Mech. Lett. 32, 100548 (2019).
| Ti-6Al-4V | 2.9 | 6.14 | 9 | Yes | 1.9846 | 4.17 | Zhu, S., et al. Bio-inspired multistable metamaterials with reusable large deformation and ultra-high mechanical performance. Extreme. Mech. Lett. 32, 100548 (2019).
mechanical instability and friction between hard constituents | polycarbonate tubes and rubber bands | 0.0031 | 0.0048 | 4 | No |  |  | Fu, K., Zhao, Z. & Jin, L. Programmable granular metamaterials for reusable energy absorption. Adv. Funct. Mater. 29, 1901258 (2019).
| polymerized photoresist | 0.0008 | 0.0021 | 60 | No |  |  | Garland, A. P. et al. Coulombic friction in metamaterials to dissipate mechanical energy. Extreme Mech. Lett. 40, 100847 (2020).
| Sil40 and groudn coffee | 0.023 | 0.072 | 24 | No |  |  | Wang, Y. et al. Architected lattices with adaptive energy absorption. Extreme Mech. Lett. 33, 100557 (2019).
This work |  |  |  | Description
friction between soft and hard constituents | Steel rods | 1.04 | 1.15 | v = 500 mm/min, h = 3 cm, d = 2 mm
| Carbon-fiber rods | 0.7931782 | 2.62267975 | v = 30 mm/min, h = 3 cm, d = 2 mm
| Carbon-fiber rods | 1.285434 | 4.250347 | v = 500 mm/min, h = 3 cm, d = 2 mm
| Kevlar ropes | 9.053118 | 6.803306 | v = 30 mm/min, h = 10 cm, d = 1.2 mm
| Kevlar ropes | 13.04932 | 9.806405 | v = 500 mm/min, h = 10 cm, d = 1.2 mm
| Recoverable | 0.1283908 | 0.08647837 | v = 1 mm/min, h = 1 cm, d = 2 mm
| Recoverable | 0.2622118 | 0.1766142 | v = 30 mm/min, h = 1 cm, d = 2 mm
| Recoverable | 0.3534029 | 0.2380365 | v = 500 mm/min, h = 1 cm, d = 2 mm

## Supplementary Fig 3d
Supplementary Figure 3d
| Sample 1 | Sample 2
| t = 0.42 mm | t = 1.3 mm
v (mm/min) | µ | µ | Average value | Standard deviation
56.54867 | 0.369 | 0.403 | 0.386 | 0.02404
94.24778 | 0.385 | 0.408 | 0.3965 | 0.01626
282.74334 | 0.452 | 0.462 | 0.457 | 0.00707
471.2389 | 0.502 | 0.507 | 0.5045 | 0.00354
942.4778 | 0.579 | 0.586 | 0.5825 | 0.00495
1884.95559 | 0.677 | 0.693 | 0.685 | 0.01131