## Sheet1
Reference in Manuscript | DOI | Material | Medium or Solution | Inhibitor Concentration (g) | Temperature (degK) | Exposure Time (hour) | Weight Loss (mg) | Corrosion Rate (mmpy) | Inhibition Efficiency (%)
52 | https://doi.org/10.1016/j.dib.2018.11.134 | stainless steel Type 316 | 0.5M H2SO4 | 0 | 298 | 24 | - | 1.786653 | 0
52 | https://doi.org/10.1016/j.dib.2018.11.134 | stainless steel Type 316 | 0.5M H2SO4 | 2 | 298 | 24 | - | 2.208051 | 72.05298
52 | https://doi.org/10.1016/j.dib.2018.11.134 | stainless steel Type 316 | 0.5M H2SO4 | 4 | 298 | 24 | - | 2.500551 | 84.23841
52 | https://doi.org/10.1016/j.dib.2018.11.134 | stainless steel Type 316 | 0.5M H2SO4 | 6 | 298 | 24 | - | 2.733559 | 87.94702
52 | https://doi.org/10.1016/j.dib.2018.11.134 | stainless steel Type 316 | 0.5M H2SO4 | 8 | 298 | 24 | - | 2.94178 | 91.52318
52 | https://doi.org/10.1016/j.dib.2018.11.134 | stainless steel Type 316 | 0.5M H2SO4 | 10 | 298 | 24 | - | 3.154957 | 94.83444
52 | https://doi.org/10.1016/j.dib.2018.11.134 | stainless steel Type 316 | 0.5M H2SO4 | 0 | 298 | 48 | 6.565217 | 0.9884748 | 0
52 | https://doi.org/10.1016/j.dib.2018.11.134 | stainless steel Type 316 | 0.5M H2SO4 | 2 | 298 | 48 | 13.4 | 2.029576 | 67.68212
52 | https://doi.org/10.1016/j.dib.2018.11.134 | stainless steel Type 316 | 0.5M H2SO4 | 4 | 298 | 48 | 17.93913 | 2.411313 | 81.5894
52 | https://doi.org/10.1016/j.dib.2018.11.134 | stainless steel Type 316 | 0.5M H2SO4 | 6 | 298 | 48 | 22.63478 | 2.644322 | 84.76821
52 | https://doi.org/10.1016/j.dib.2018.11.134 | stainless steel Type 316 | 0.5M H2SO4 | 8 | 298 | 48 | 27.06956 | 2.8575 | 89.27152
52 | https://doi.org/10.1016/j.dib.2018.11.134 | stainless steel Type 316 | 0.5M H2SO4 | 10 | 298 | 48 | 31.50435 | 3.140085 | 92.45033
52 | https://doi.org/10.1016/j.dib.2018.11.134 | stainless steel Type 316 | 0.5M H2SO4 | 0 | 298 | 72 | 7.713042 | 0.7752969 | 0
52 | https://doi.org/10.1016/j.dib.2018.11.134 | stainless steel Type 316 | 0.5M H2SO4 | 2 | 298 | 72 | 13.60869 | 1.970085 | 64.90066
52 | https://doi.org/10.1016/j.dib.2018.11.134 | stainless steel Type 316 | 0.5M H2SO4 | 4 | 298 | 72 | 18.30435 | 2.371653 | 80.5298
52 | https://doi.org/10.1016/j.dib.2018.11.134 | stainless steel Type 316 | 0.5M H2SO4 | 6 | 298 | 72 | 22.7913 | 2.629449 | 83.1788
52 | https://doi.org/10.1016/j.dib.2018.11.134 | stainless steel Type 316 | 0.5M H2SO4 | 8 | 298 | 72 | 27.38261 | 2.867415 | 86.88742
52 | https://doi.org/10.1016/j.dib.2018.11.134 | stainless steel Type 316 | 0.5M H2SO4 | 10 | 298 | 72 | 31.81739 | 3.140085 | 89.66887
52 | https://doi.org/10.1016/j.dib.2018.11.134 | stainless steel Type 316 | 0.5M H2SO4 | 0 | 298 | 96 | 7.921738 | 0.5621188 | 0
52 | https://doi.org/10.1016/j.dib.2018.11.134 | stainless steel Type 316 | 0.5M H2SO4 | 2 | 298 | 96 | 14.23478 | 1.955212 | 58.27814
52 | https://doi.org/10.1016/j.dib.2018.11.134 | stainless steel Type 316 | 0.5M H2SO4 | 4 | 298 | 96 | 19.34782 | 2.426186 | 68.47682
52 | https://doi.org/10.1016/j.dib.2018.11.134 | stainless steel Type 316 | 0.5M H2SO4 | 6 | 298 | 96 | 23.73043 | 2.66911 | 72.05298
52 | https://doi.org/10.1016/j.dib.2018.11.134 | stainless steel Type 316 | 0.5M H2SO4 | 8 | 298 | 96 | 27.95652 | 2.897161 | 78.54304
52 | https://doi.org/10.1016/j.dib.2018.11.134 | stainless steel Type 316 | 0.5M H2SO4 | 10 | 298 | 96 | 31.76522 | 3.130169 | 88.74172
52 | https://doi.org/10.1016/j.dib.2018.11.134 | stainless steel Type 316 | 0.5M H2SO4 | 0 | 298 | 120 | 8.704347 | 0.4877544 | 0
52 | https://doi.org/10.1016/j.dib.2018.11.134 | stainless steel Type 316 | 0.5M H2SO4 | 2 | 298 | 120 | 14.86086 | 1.930424 | 56.29139
52 | https://doi.org/10.1016/j.dib.2018.11.134 | stainless steel Type 316 | 0.5M H2SO4 | 4 | 298 | 120 | 19.71304 | 2.391483 | 67.81457
52 | https://doi.org/10.1016/j.dib.2018.11.134 | stainless steel Type 316 | 0.5M H2SO4 | 6 | 298 | 120 | 24.2 | 2.654237 | 70.19868
52 | https://doi.org/10.1016/j.dib.2018.11.134 | stainless steel Type 316 | 0.5M H2SO4 | 8 | 298 | 120 | 28.42609 | 2.887246 | 76.95364
52 | https://doi.org/10.1016/j.dib.2018.11.134 | stainless steel Type 316 | 0.5M H2SO4 | 10 | 298 | 120 | 31.97391 | 3.120254 | 88.60927
52 | https://doi.org/10.1016/j.dib.2018.11.134 | stainless steel Type 316 | 0.5M H2SO4 | 0 | 298 | 144 | 8.965217 | 0.4034749 | 0
52 | https://doi.org/10.1016/j.dib.2018.11.134 | stainless steel Type 316 | 0.5M H2SO4 | 2 | 298 | 144 | 15.5913 | 1.945297 | 47.28477
52 | https://doi.org/10.1016/j.dib.2018.11.134 | stainless steel Type 316 | 0.5M H2SO4 | 4 | 298 | 144 | 20.13043 | 2.406356 | 62.91391
52 | https://doi.org/10.1016/j.dib.2018.11.134 | stainless steel Type 316 | 0.5M H2SO4 | 6 | 298 | 144 | 24.35652 | 2.644322 | 67.54967
52 | https://doi.org/10.1016/j.dib.2018.11.134 | stainless steel Type 316 | 0.5M H2SO4 | 8 | 298 | 144 | 28.58261 | 2.892203 | 73.11258
52 | https://doi.org/10.1016/j.dib.2018.11.134 | stainless steel Type 316 | 0.5M H2SO4 | 10 | 298 | 144 | 31.97391 | 3.110339 | 87.68212
52 | https://doi.org/10.1016/j.dib.2018.11.134 | stainless steel Type 316 | 0.5M H2SO4 | 0 | 298 | 168 | 9.799999 | 0.3836443 | 0
52 | https://doi.org/10.1016/j.dib.2018.11.134 | stainless steel Type 316 | 0.5M H2SO4 | 2 | 298 | 168 | 16.47826 | 1.945297 | 43.9735
52 | https://doi.org/10.1016/j.dib.2018.11.134 | stainless steel Type 316 | 0.5M H2SO4 | 4 | 298 | 168 | 21.69565 | 2.426186 | 50.99338
52 | https://doi.org/10.1016/j.dib.2018.11.134 | stainless steel Type 316 | 0.5M H2SO4 | 6 | 298 | 168 | 26.02609 | 2.708771 | 53.11259
52 | https://doi.org/10.1016/j.dib.2018.11.134 | stainless steel Type 316 | 0.5M H2SO4 | 8 | 298 | 168 | 30.40869 | 2.946737 | 57.0861
52 | https://doi.org/10.1016/j.dib.2018.11.134 | stainless steel Type 316 | 0.5M H2SO4 | 10 | 298 | 168 | 32.13043 | 3.120254 | 86.88742
52 | https://doi.org/10.1016/j.dib.2018.11.134 | stainless steel Type 316 | 0.5M H2SO4 | 0 | 298 | 192 | 12.2 | 0.41339 | 0
52 | https://doi.org/10.1016/j.dib.2018.11.134 | stainless steel Type 316 | 0.5M H2SO4 | 2 | 298 | 192 | 17 | 1.930424 | -
52 | https://doi.org/10.1016/j.dib.2018.11.134 | stainless steel Type 316 | 0.5M H2SO4 | 4 | 298 | 192 | 21.5913 | 2.396441 | -
52 | https://doi.org/10.1016/j.dib.2018.11.134 | stainless steel Type 316 | 0.5M H2SO4 | 6 | 298 | 192 | 26.18261 | 2.66911 | -
52 | https://doi.org/10.1016/j.dib.2018.11.134 | stainless steel Type 316 | 0.5M H2SO4 | 8 | 298 | 192 | 30.25217 | 2.916992 | -
52 | https://doi.org/10.1016/j.dib.2018.11.134 | stainless steel Type 316 | 0.5M H2SO4 | 10 | 298 | 192 | 32.07826 | 3.100424 | -
53 | https://doi.org/10.15282/jmes.18.3.2024.8.0805 | AISI 1020 steel | 1M HCl | 0 | 298 | 168 | - | 0.27611 | 0
53 | https://doi.org/10.15282/jmes.18.3.2024.8.0805 | AISI 1020 steel | 1M HCl | 8 | 298 | 168 | - | 0.07705 | 72.09
53 | https://doi.org/10.15282/jmes.18.3.2024.8.0805 | AISI 1020 steel | 1M HCl | 16 | 298 | 168 | - | 0.05522 | 80
53 | https://doi.org/10.15282/jmes.18.3.2024.8.0805 | AISI 1020 steel | 1M HCl | 24 | 298 | 168 | - | 0.03211 | 88.37
53 | https://doi.org/10.15282/jmes.18.3.2024.8.0805 | AISI 1020 steel | 1M HCl | 0 | 298 | 336 | - | 0.37885 | 0
53 | https://doi.org/10.15282/jmes.18.3.2024.8.0805 | AISI 1020 steel | 1M HCl | 8 | 298 | 336 | - | 0.15128 | 60.07
53 | https://doi.org/10.15282/jmes.18.3.2024.8.0805 | AISI 1020 steel | 1M HCl | 16 | 298 | 336 | - | 0.09795 | 74.14
53 | https://doi.org/10.15282/jmes.18.3.2024.8.0805 | AISI 1020 steel | 1M HCl | 24 | 298 | 336 | - | 0.07834 | 79.32
53 | https://doi.org/10.15282/jmes.18.3.2024.8.0805 | AISI 1020 steel | 1M HCl | 0 | 298 | 504 | - | 0.41123 | 0
53 | https://doi.org/10.15282/jmes.18.3.2024.8.0805 | AISI 1020 steel | 1M HCl | 8 | 298 | 504 | - | 0.16985 | 58.7
53 | https://doi.org/10.15282/jmes.18.3.2024.8.0805 | AISI 1020 steel | 1M HCl | 16 | 298 | 504 | - | 0.11352 | 72.39
53 | https://doi.org/10.15282/jmes.18.3.2024.8.0805 | AISI 1020 steel | 1M HCl | 24 | 298 | 504 | - | 0.09175 | 77.67
54 | DOI 10.7449/2018/MST_2018_254_261 | Aluminium alloy | 0.5M H2SO4 | 0 | 298 | 24 | 17.61566 | 3.72437 | 0
54 | DOI 10.7449/2018/MST_2018_254_261 | Aluminium alloy | 0.5M H2SO4 | 2 | 298 | 24 | 2.028471 | 0.4571426 | 87.26514
54 | DOI 10.7449/2018/MST_2018_254_261 | Aluminium alloy | 0.5M H2SO4 | 4 | 298 | 24 | 0.9608557 | 0.147899 | 94.98956
54 | DOI 10.7449/2018/MST_2018_254_261 | Aluminium alloy | 0.5M H2SO4 | 6 | 298 | 24 | 0.4270479 | 0.147899 | 95.82463
54 | DOI 10.7449/2018/MST_2018_254_261 | Aluminium alloy | 0.5M H2SO4 | 8 | 298 | 24 | 0.1067599 | 0.0672269 | 97.70355
54 | DOI 10.7449/2018/MST_2018_254_261 | Aluminium alloy | 0.5M H2SO4 | 10 | 298 | 24 | 0.1067599 | 0.0672269 | 97.91232
54 | DOI 10.7449/2018/MST_2018_254_261 | Aluminium alloy | 0.5M H2SO4 | 0 | 298 | 48 | 30.96086 | 3.260504 | 0
54 | DOI 10.7449/2018/MST_2018_254_261 | Aluminium alloy | 0.5M H2SO4 | 2 | 298 | 48 | 6.085414 | 0.6453781 | 79.95825
54 | DOI 10.7449/2018/MST_2018_254_261 | Aluminium alloy | 0.5M H2SO4 | 4 | 298 | 48 | 2.028471 | 0.2084033 | 92.27558
54 | DOI 10.7449/2018/MST_2018_254_261 | Aluminium alloy | 0.5M H2SO4 | 6 | 298 | 48 | 2.028471 | 0.2084033 | 93.31942
54 | DOI 10.7449/2018/MST_2018_254_261 | Aluminium alloy | 0.5M H2SO4 | 8 | 298 | 48 | 0.213528 | 0.04033604 | 98.12109
54 | DOI 10.7449/2018/MST_2018_254_261 | Aluminium alloy | 0.5M H2SO4 | 10 | 298 | 48 | 0.320288 | 0.04033604 | 97.91232
54 | DOI 10.7449/2018/MST_2018_254_261 | Aluminium alloy | 0.5M H2SO4 | 0 | 298 | 72 | 36.08541 | 2.541177 | 0
54 | DOI 10.7449/2018/MST_2018_254_261 | Aluminium alloy | 0.5M H2SO4 | 2 | 298 | 72 | 8.861213 | 0.6252098 | 74.73904
54 | DOI 10.7449/2018/MST_2018_254_261 | Aluminium alloy | 0.5M H2SO4 | 4 | 298 | 72 | 8.434166 | 0.6050421 | 75.57412
54 | DOI 10.7449/2018/MST_2018_254_261 | Aluminium alloy | 0.5M H2SO4 | 6 | 298 | 72 | 8.434166 | 0.6050421 | 76.40919
54 | DOI 10.7449/2018/MST_2018_254_261 | Aluminium alloy | 0.5M H2SO4 | 8 | 298 | 72 | 1.281144 | 0.1075629 | 95.61587
54 | DOI 10.7449/2018/MST_2018_254_261 | Aluminium alloy | 0.5M H2SO4 | 10 | 298 | 72 | 1.387904 | 0.1008403 | 95.82463
54 | DOI 10.7449/2018/MST_2018_254_261 | Aluminium alloy | 0.5M H2SO4 | 0 | 298 | 96 | 37.15303 | 1.963025 | 0
54 | DOI 10.7449/2018/MST_2018_254_261 | Aluminium alloy | 0.5M H2SO4 | 2 | 298 | 96 | 9.715301 | 0.5109243 | 73.6952
54 | DOI 10.7449/2018/MST_2018_254_261 | Aluminium alloy | 0.5M H2SO4 | 4 | 298 | 96 | 9.288261 | 0.4840335 | 73.6952
54 | DOI 10.7449/2018/MST_2018_254_261 | Aluminium alloy | 0.5M H2SO4 | 6 | 298 | 96 | 9.395021 | 0.4840335 | 74.53028
54 | DOI 10.7449/2018/MST_2018_254_261 | Aluminium alloy | 0.5M H2SO4 | 8 | 298 | 96 | 1.601424 | 0.07394948 | 95.19832
54 | DOI 10.7449/2018/MST_2018_254_261 | Aluminium alloy | 0.5M H2SO4 | 10 | 298 | 96 | 1.601424 | 0.07394948 | 95.61587
54 | DOI 10.7449/2018/MST_2018_254_261 | Aluminium alloy | 0.5M H2SO4 | 0 | 298 | 120 | 49.75089 | 2.090756 | 0
54 | DOI 10.7449/2018/MST_2018_254_261 | Aluminium alloy | 0.5M H2SO4 | 2 | 298 | 120 | 12.91815 | 0.5579829 | 72.65136
54 | DOI 10.7449/2018/MST_2018_254_261 | Aluminium alloy | 0.5M H2SO4 | 4 | 298 | 120 | 12.91815 | 0.5579829 | 73.48643
54 | DOI 10.7449/2018/MST_2018_254_261 | Aluminium alloy | 0.5M H2SO4 | 6 | 298 | 120 | 11.85053 | 0.490756 | 75.99165
54 | DOI 10.7449/2018/MST_2018_254_261 | Aluminium alloy | 0.5M H2SO4 | 8 | 298 | 120 | 2.348759 | 0.09411725 | 94.57203
54 | DOI 10.7449/2018/MST_2018_254_261 | Aluminium alloy | 0.5M H2SO4 | 10 | 298 | 120 | 2.348759 | 0.09411725 | 94.98956
54 | DOI 10.7449/2018/MST_2018_254_261 | Aluminium alloy | 0.5M H2SO4 | 0 | 298 | 144 | 56.04983 | 1.97647 | 0
54 | DOI 10.7449/2018/MST_2018_254_261 | Aluminium alloy | 0.5M H2SO4 | 2 | 298 | 144 | 19.96441 | 0.6924367 | 64.09186
54 | DOI 10.7449/2018/MST_2018_254_261 | Aluminium alloy | 0.5M H2SO4 | 4 | 298 | 144 | 14.09253 | 0.4974786 | 73.48643
54 | DOI 10.7449/2018/MST_2018_254_261 | Aluminium alloy | 0.5M H2SO4 | 6 | 298 | 144 | 14.19929 | 0.4974786 | 74.3215
54 | DOI 10.7449/2018/MST_2018_254_261 | Aluminium alloy | 0.5M H2SO4 | 8 | 298 | 144 | 2.455519 | 0.09411725 | 94.57203
54 | DOI 10.7449/2018/MST_2018_254_261 | Aluminium alloy | 0.5M H2SO4 | 10 | 298 | 144 | 2.348759 | 0.09411725 | 94.98956
54 | DOI 10.7449/2018/MST_2018_254_261 | Aluminium alloy | 0.5M H2SO4 | 0 | 298 | 168 | 58.39858 | 1.741176 | 0
54 | DOI 10.7449/2018/MST_2018_254_261 | Aluminium alloy | 0.5M H2SO4 | 2 | 298 | 168 | 21.6726 | 0.6521007 | 62.42172
54 | DOI 10.7449/2018/MST_2018_254_261 | Aluminium alloy | 0.5M H2SO4 | 4 | 298 | 168 | 15.69395 | 0.4705883 | 71.60752
54 | DOI 10.7449/2018/MST_2018_254_261 | Aluminium alloy | 0.5M H2SO4 | 6 | 298 | 168 | 15.69395 | 0.4705883 | 72.44259
54 | DOI 10.7449/2018/MST_2018_254_261 | Aluminium alloy | 0.5M H2SO4 | 8 | 298 | 168 | 2.562279 | 0.08067207 | 94.36326
54 | DOI 10.7449/2018/MST_2018_254_261 | Aluminium alloy | 0.5M H2SO4 | 10 | 298 | 168 | 2.562279 | 0.08067207 | 94.98956
55 | https://doi.org/10.1016/j.egypro.2018.11.227 | stainless steel Type 904 | 0.5M H2SO4 | 0 | 298 | 0 | 1.689057 | 0.1483677 | 0
55 | https://doi.org/10.1016/j.egypro.2018.11.227 | stainless steel Type 904 | 0.5M H2SO4 | 2 | 298 | 0 | 0.7677543 | 0.09261165 | 38.01653
55 | https://doi.org/10.1016/j.egypro.2018.11.227 | stainless steel Type 904 | 0.5M H2SO4 | 4 | 298 | 0 | 0.4606514 | 0.05764604 | 61.15703
55 | https://doi.org/10.1016/j.egypro.2018.11.227 | stainless steel Type 904 | 0.5M H2SO4 | 6 | 298 | 0 | 0.3838772 | 0.0008185003 | 99.58677
55 | https://doi.org/10.1016/j.egypro.2018.11.227 | stainless steel Type 904 | 0.5M H2SO4 | 8 | 298 | 0 | 0.3838772 | 0.0008185003 | 99.58677
55 | https://doi.org/10.1016/j.egypro.2018.11.227 | stainless steel Type 904 | 0.5M H2SO4 | 10 | 298 | 0 | 0.3838772 | 0.0008185003 | 99.58677
55 | https://doi.org/10.1016/j.egypro.2018.11.227 | stainless steel Type 904 | 0.5M H2SO4 | 0 | 298 | 24 | 2.917469 | 0.1644329 | 0
55 | https://doi.org/10.1016/j.egypro.2018.11.227 | stainless steel Type 904 | 0.5M H2SO4 | 2 | 298 | 24 | 1.458734 | 0.0727663 | 54.75207
55 | https://doi.org/10.1016/j.egypro.2018.11.227 | stainless steel Type 904 | 0.5M H2SO4 | 4 | 298 | 24 | 0.7677543 | 0.02929552 | 82.43801
55 | https://doi.org/10.1016/j.egypro.2018.11.227 | stainless steel Type 904 | 0.5M H2SO4 | 6 | 298 | 24 | 0.7677543 | 0.01701027 | 89.04959
55 | https://doi.org/10.1016/j.egypro.2018.11.227 | stainless steel Type 904 | 0.5M H2SO4 | 8 | 298 | 24 | 0.2303286 | 0.0009450028 | 99.38016
55 | https://doi.org/10.1016/j.egypro.2018.11.227 | stainless steel Type 904 | 0.5M H2SO4 | 10 | 298 | 24 | 0.2303286 | 0.0009450028 | 99.58677
55 | https://doi.org/10.1016/j.egypro.2018.11.227 | stainless steel Type 904 | 0.5M H2SO4 | 0 | 298 | 48 | 4.145874 | 0.1559278 | 0
55 | https://doi.org/10.1016/j.egypro.2018.11.227 | stainless steel Type 904 | 0.5M H2SO4 | 2 | 298 | 48 | 1.765837 | 0.07654638 | 50.82643
55 | https://doi.org/10.1016/j.egypro.2018.11.227 | stainless steel Type 904 | 0.5M H2SO4 | 4 | 298 | 48 | 1.842612 | 0.06426113 | 58.05785
55 | https://doi.org/10.1016/j.egypro.2018.11.227 | stainless steel Type 904 | 0.5M H2SO4 | 6 | 298 | 48 | 1.228406 | 0.03780069 | 75.20661
55 | https://doi.org/10.1016/j.egypro.2018.11.227 | stainless steel Type 904 | 0.5M H2SO4 | 8 | 298 | 48 | 0.2303286 | 0.002835008 | 99.58677
55 | https://doi.org/10.1016/j.egypro.2018.11.227 | stainless steel Type 904 | 0.5M H2SO4 | 10 | 298 | 48 | 0.2303286 | 0.002835008 | 99.58677
55 | https://doi.org/10.1016/j.egypro.2018.11.227 | stainless steel Type 904 | 0.5M H2SO4 | 0 | 298 | 72 | 14.20345 | 0.3997423 | 0
55 | https://doi.org/10.1016/j.egypro.2018.11.227 | stainless steel Type 904 | 0.5M H2SO4 | 2 | 298 | 72 | 7.447214 | 0.2097938 | 47.10744
55 | https://doi.org/10.1016/j.egypro.2018.11.227 | stainless steel Type 904 | 0.5M H2SO4 | 4 | 298 | 72 | 6.218809 | 0.1776632 | 55.57851
55 | https://doi.org/10.1016/j.egypro.2018.11.227 | stainless steel Type 904 | 0.5M H2SO4 | 6 | 298 | 72 | 3.608443 | 0.1020618 | 74.17355
55 | https://doi.org/10.1016/j.egypro.2018.11.227 | stainless steel Type 904 | 0.5M H2SO4 | 8 | 298 | 72 | 0.3071029 | 0.002835008 | 99.58677
55 | https://doi.org/10.1016/j.egypro.2018.11.227 | stainless steel Type 904 | 0.5M H2SO4 | 10 | 298 | 72 | 0.2303286 | 0.002835008 | 99.58677
55 | https://doi.org/10.1016/j.egypro.2018.11.227 | stainless steel Type 904 | 0.5M H2SO4 | 0 | 298 | 96 | 14.51056 | 0.328866 | 0
55 | https://doi.org/10.1016/j.egypro.2018.11.227 | stainless steel Type 904 | 0.5M H2SO4 | 2 | 298 | 96 | 8.598843 | 0.1937285 | 40.90909
55 | https://doi.org/10.1016/j.egypro.2018.11.227 | stainless steel Type 904 | 0.5M H2SO4 | 4 | 298 | 96 | 6.372363 | 0.1445876 | 55.99174
55 | https://doi.org/10.1016/j.egypro.2018.11.227 | stainless steel Type 904 | 0.5M H2SO4 | 6 | 298 | 96 | 3.99232 | 0.08788656 | 72.72727
55 | https://doi.org/10.1016/j.egypro.2018.11.227 | stainless steel Type 904 | 0.5M H2SO4 | 8 | 298 | 96 | 0.2303286 | 0.0009450028 | 99.58677
55 | https://doi.org/10.1016/j.egypro.2018.11.227 | stainless steel Type 904 | 0.5M H2SO4 | 10 | 298 | 96 | 0.2303286 | 0.0009450028 | 99.58677
55 | https://doi.org/10.1016/j.egypro.2018.11.227 | stainless steel Type 904 | 0.5M H2SO4 | 0 | 298 | 120 | 15.66219 | 0.2957904 | 0
55 | https://doi.org/10.1016/j.egypro.2018.11.227 | stainless steel Type 904 | 0.5M H2SO4 | 2 | 298 | 120 | 9.520155 | 0.1795532 | 39.4628
55 | https://doi.org/10.1016/j.egypro.2018.11.227 | stainless steel Type 904 | 0.5M H2SO4 | 4 | 298 | 120 | 7.293666 | 0.1389175 | 53.30579
55 | https://doi.org/10.1016/j.egypro.2018.11.227 | stainless steel Type 904 | 0.5M H2SO4 | 6 | 298 | 120 | 4.299423 | 0.07938139 | 72.72727
55 | https://doi.org/10.1016/j.egypro.2018.11.227 | stainless steel Type 904 | 0.5M H2SO4 | 8 | 298 | 120 | 0.07677426 | 0.0009450028 | 99.58677
55 | https://doi.org/10.1016/j.egypro.2018.11.227 | stainless steel Type 904 | 0.5M H2SO4 | 10 | 298 | 120 | 0.07677426 | 0.0009450028 | 99.58677
55 | https://doi.org/10.1016/j.egypro.2018.11.227 | stainless steel Type 904 | 0.5M H2SO4 | 0 | 298 | 144 | 26.41075 | 0.4290378 | 0
55 | https://doi.org/10.1016/j.egypro.2018.11.227 | stainless steel Type 904 | 0.5M H2SO4 | 2 | 298 | 144 | 16.19962 | 0.2608247 | 39.04959
55 | https://doi.org/10.1016/j.egypro.2018.11.227 | stainless steel Type 904 | 0.5M H2SO4 | 4 | 298 | 144 | 12.36085 | 0.1993986 | 53.09917
55 | https://doi.org/10.1016/j.egypro.2018.11.227 | stainless steel Type 904 | 0.5M H2SO4 | 6 | 298 | 144 | 7.216892 | 0.1162371 | 72.10744
55 | https://doi.org/10.1016/j.egypro.2018.11.227 | stainless steel Type 904 | 0.5M H2SO4 | 8 | 298 | 144 | 0.1535485 | 0.0009450028 | 99.58677
55 | https://doi.org/10.1016/j.egypro.2018.11.227 | stainless steel Type 904 | 0.5M H2SO4 | 10 | 298 | 144 | 0.1535485 | 0.0009450028 | 99.58677
55 | https://doi.org/10.1016/j.egypro.2018.11.227 | stainless steel Type 904 | 0.5M H2SO4 | 0 | 298 | 168 | 36.54511 | 0.5169244 | 0
55 | https://doi.org/10.1016/j.egypro.2018.11.227 | stainless steel Type 904 | 0.5M H2SO4 | 2 | 298 | 168 | 23.41651 | 0.329811 | 35.74381
55 | https://doi.org/10.1016/j.egypro.2018.11.227 | stainless steel Type 904 | 0.5M H2SO4 | 4 | 298 | 168 | 17.65835 | 0.2494845 | 51.23967
55 | https://doi.org/10.1016/j.egypro.2018.11.227 | stainless steel Type 904 | 0.5M H2SO4 | 6 | 298 | 168 | 10.13435 | 0.1426976 | 72.10744
55 | https://doi.org/10.1016/j.egypro.2018.11.227 | stainless steel Type 904 | 0.5M H2SO4 | 8 | 298 | 168 | 0.3071029 | 0.0009450028 | 99.17355
55 | https://doi.org/10.1016/j.egypro.2018.11.227 | stainless steel Type 904 | 0.5M H2SO4 | 10 | 298 | 168 | 0.3071029 | 0.0009450028 | 99.58677
56 | https://doi.org/10.1016/j.dt.2018.07.015 | uns n08904 austenitic stainless steel Type 904L | 3.5% NaCl | 0 | 298 | 24 | 1.402366 | 0.1597598 | 0
56 | https://doi.org/10.1016/j.dt.2018.07.015 | uns n08904 austenitic stainless steel Type 904L | 3.5% NaCl | 2 | 298 | 24 | 0.6035492 | 0.06786788 | 57.02364
56 | https://doi.org/10.1016/j.dt.2018.07.015 | uns n08904 austenitic stainless steel Type 904L | 3.5% NaCl | 4 | 298 | 24 | 0.3195258 | 0.04534535 | 71.07093
56 | https://doi.org/10.1016/j.dt.2018.07.015 | uns n08904 austenitic stainless steel Type 904L | 3.5% NaCl | 6 | 298 | 24 | 0 | 0 | 100
56 | https://doi.org/10.1016/j.dt.2018.07.015 | uns n08904 austenitic stainless steel Type 904L | 3.5% NaCl | 8 | 298 | 24 | 0.3195258 | 0.04534535 | 71.21001
56 | https://doi.org/10.1016/j.dt.2018.07.015 | uns n08904 austenitic stainless steel Type 904L | 3.5% NaCl | 10 | 298 | 24 | 0.3195258 | 0.03423424 | 78.16412
56 | https://doi.org/10.1016/j.dt.2018.07.015 | uns n08904 austenitic stainless steel Type 904L | 3.5% NaCl | 0 | 298 | 48 | 2.804734 | 0.1597598 | 0
56 | https://doi.org/10.1016/j.dt.2018.07.015 | uns n08904 austenitic stainless steel Type 904L | 3.5% NaCl | 2 | 298 | 48 | 0.5502956 | 0.07417415 | 53.26843
56 | https://doi.org/10.1016/j.dt.2018.07.015 | uns n08904 austenitic stainless steel Type 904L | 3.5% NaCl | 4 | 298 | 48 | 0.9053252 | 0.05135136 | 67.4548
56 | https://doi.org/10.1016/j.dt.2018.07.015 | uns n08904 austenitic stainless steel Type 904L | 3.5% NaCl | 6 | 298 | 48 | 0 | 0 | 100
56 | https://doi.org/10.1016/j.dt.2018.07.015 | uns n08904 austenitic stainless steel Type 904L | 3.5% NaCl | 8 | 298 | 48 | 0.9053252 | 0.05135136 | 67.59388
56 | https://doi.org/10.1016/j.dt.2018.07.015 | uns n08904 austenitic stainless steel Type 904L | 3.5% NaCl | 10 | 298 | 48 | 0.7100592 | 0.03963963 | 74.68706
56 | https://doi.org/10.1016/j.dt.2018.07.015 | uns n08904 austenitic stainless steel Type 904L | 3.5% NaCl | 0 | 298 | 72 | 3.816567 | 0.1441442 | 0
56 | https://doi.org/10.1016/j.dt.2018.07.015 | uns n08904 austenitic stainless steel Type 904L | 3.5% NaCl | 2 | 298 | 72 | 2.005916 | 0.07597597 | 47.00973
56 | https://doi.org/10.1016/j.dt.2018.07.015 | uns n08904 austenitic stainless steel Type 904L | 3.5% NaCl | 4 | 298 | 72 | 1.313608 | 0.05375376 | 62.72601
56 | https://doi.org/10.1016/j.dt.2018.07.015 | uns n08904 austenitic stainless steel Type 904L | 3.5% NaCl | 6 | 298 | 72 | 0 | 0 | 100
56 | https://doi.org/10.1016/j.dt.2018.07.015 | uns n08904 austenitic stainless steel Type 904L | 3.5% NaCl | 8 | 298 | 72 | 1.402366 | 0.05015013 | 65.36857
56 | https://doi.org/10.1016/j.dt.2018.07.015 | uns n08904 austenitic stainless steel Type 904L | 3.5% NaCl | 10 | 298 | 72 | 1.402366 | 0.05015013 | 65.36857
56 | https://doi.org/10.1016/j.dt.2018.07.015 | uns n08904 austenitic stainless steel Type 904L | 3.5% NaCl | 0 | 298 | 96 | 5.112426 | 0.145045 | 0
56 | https://doi.org/10.1016/j.dt.2018.07.015 | uns n08904 austenitic stainless steel Type 904L | 3.5% NaCl | 2 | 298 | 96 | 2.822484 | 0.07987988 | 44.9235
56 | https://doi.org/10.1016/j.dt.2018.07.015 | uns n08904 austenitic stainless steel Type 904L | 3.5% NaCl | 4 | 298 | 96 | 1.93491 | 0.05405405 | 62.30876
56 | https://doi.org/10.1016/j.dt.2018.07.015 | uns n08904 austenitic stainless steel Type 904L | 3.5% NaCl | 6 | 298 | 96 | 0 | 0 | 100
56 | https://doi.org/10.1016/j.dt.2018.07.015 | uns n08904 austenitic stainless steel Type 904L | 3.5% NaCl | 8 | 298 | 96 | 1.757395 | 0.05105105 | 64.39499
56 | https://doi.org/10.1016/j.dt.2018.07.015 | uns n08904 austenitic stainless steel Type 904L | 3.5% NaCl | 10 | 298 | 96 | 1.757395 | 0.05105105 | 64.39499
56 | https://doi.org/10.1016/j.dt.2018.07.015 | uns n08904 austenitic stainless steel Type 904L | 3.5% NaCl | 0 | 298 | 120 | 8.715976 | 0.1978979 | 0
56 | https://doi.org/10.1016/j.dt.2018.07.015 | uns n08904 austenitic stainless steel Type 904L | 3.5% NaCl | 2 | 298 | 120 | 4.810651 | 0.1093093 | 44.64534
56 | https://doi.org/10.1016/j.dt.2018.07.015 | uns n08904 austenitic stainless steel Type 904L | 3.5% NaCl | 4 | 298 | 120 | 3.426035 | 0.07777778 | 60.36161
56 | https://doi.org/10.1016/j.dt.2018.07.015 | uns n08904 austenitic stainless steel Type 904L | 3.5% NaCl | 6 | 298 | 120 | 0 | 0 | 100
56 | https://doi.org/10.1016/j.dt.2018.07.015 | uns n08904 austenitic stainless steel Type 904L | 3.5% NaCl | 8 | 298 | 120 | 3.106508 | 0.07027028 | 63.97775
56 | https://doi.org/10.1016/j.dt.2018.07.015 | uns n08904 austenitic stainless steel Type 904L | 3.5% NaCl | 10 | 298 | 120 | 3.106508 | 0.07027028 | 63.69958
56 | https://doi.org/10.1016/j.dt.2018.07.015 | uns n08904 austenitic stainless steel Type 904L | 3.5% NaCl | 0 | 298 | 144 | 9.337278 | 0.1762763 | 0
56 | https://doi.org/10.1016/j.dt.2018.07.015 | uns n08904 austenitic stainless steel Type 904L | 3.5% NaCl | 2 | 298 | 144 | 5.201183 | 0.0984985 | 43.94993
56 | https://doi.org/10.1016/j.dt.2018.07.015 | uns n08904 austenitic stainless steel Type 904L | 3.5% NaCl | 4 | 298 | 144 | 3.763313 | 0.06966965 | 59.80528
56 | https://doi.org/10.1016/j.dt.2018.07.015 | uns n08904 austenitic stainless steel Type 904L | 3.5% NaCl | 6 | 298 | 144 | 0.585798 | 0.0111111 | 93.18498
56 | https://doi.org/10.1016/j.dt.2018.07.015 | uns n08904 austenitic stainless steel Type 904L | 3.5% NaCl | 8 | 298 | 144 | 3.692308 | 0.06966965 | 59.6662
56 | https://doi.org/10.1016/j.dt.2018.07.015 | uns n08904 austenitic stainless steel Type 904L | 3.5% NaCl | 10 | 298 | 144 | 3.692308 | 0.07147147 | 59.80528
56 | https://doi.org/10.1016/j.dt.2018.07.015 | uns n08904 austenitic stainless steel Type 904L | 3.5% NaCl | 0 | 298 | 168 | 10.65089 | 0.1723724 | 0
56 | https://doi.org/10.1016/j.dt.2018.07.015 | uns n08904 austenitic stainless steel Type 904L | 3.5% NaCl | 2 | 298 | 168 | 6.035502 | 0.0975976 | 43.11544
56 | https://doi.org/10.1016/j.dt.2018.07.015 | uns n08904 austenitic stainless steel Type 904L | 3.5% NaCl | 4 | 298 | 168 | 4.313609 | 0.06996997 | 58.97079
56 | https://doi.org/10.1016/j.dt.2018.07.015 | uns n08904 austenitic stainless steel Type 904L | 3.5% NaCl | 6 | 298 | 168 | 0.7988166 | 0.0126126 | 92.2114
56 | https://doi.org/10.1016/j.dt.2018.07.015 | uns n08904 austenitic stainless steel Type 904L | 3.5% NaCl | 8 | 298 | 168 | 4.313609 | 0.07087088 | 59.10987
56 | https://doi.org/10.1016/j.dt.2018.07.015 | uns n08904 austenitic stainless steel Type 904L | 3.5% NaCl | 10 | 298 | 168 | 4.313609 | 0.07087088 | 59.10987
57 | https://doi.org/10.1007/s40735-019-0239-3 | stainless steel Type 316 | 3.5% NaCl | 2 | 298 | 24 | 0.3 | 0.091022 | 97.22
57 | https://doi.org/10.1007/s40735-019-0239-3 | stainless steel Type 316 | 3.5% NaCl | 6 | 288 | 24 | 0.0001 | 7.59e-06 | 99.99
57 | https://doi.org/10.1007/s40735-019-0239-3 | stainless steel Type 316 | 3.5% NaCl | 6 | 308 | 24 | 0.0001 | 7.59e-06 | 99.99
57 | https://doi.org/10.1007/s40735-019-0239-3 | stainless steel Type 316 | 3.5% NaCl | 10 | 298 | 24 | 0.0001 | 7.59e-06 | 99.99
57 | https://doi.org/10.1007/s40735-019-0239-3 | stainless steel Type 316 | 3.5% NaCl | 2 | 288 | 96 | 0.1 | 0.018888 | 99
57 | https://doi.org/10.1007/s40735-019-0239-3 | stainless steel Type 316 | 3.5% NaCl | 2 | 308 | 96 | 3.8 | 0.157897 | 89
57 | https://doi.org/10.1007/s40735-019-0239-3 | stainless steel Type 316 | 3.5% NaCl | 6 | 298 | 96 | 0.0001 | 7.59e-06 | 99.99
57 | https://doi.org/10.1007/s40735-019-0239-3 | stainless steel Type 316 | 3.5% NaCl | 6 | 298 | 96 | 0.0001 | 7.59e-06 | 99.99
57 | https://doi.org/10.1007/s40735-019-0239-3 | stainless steel Type 316 | 3.5% NaCl | 6 | 298 | 96 | 0.0001 | 7.59e-06 | 99.99
57 | https://doi.org/10.1007/s40735-019-0239-3 | stainless steel Type 316 | 3.5% NaCl | 6 | 298 | 96 | 0.0001 | 7.59e-06 | 99.99
57 | https://doi.org/10.1007/s40735-019-0239-3 | stainless steel Type 316 | 3.5% NaCl | 6 | 298 | 96 | 0.0001 | 7.59e-06 | 99.99
57 | https://doi.org/10.1007/s40735-019-0239-3 | stainless steel Type 316 | 3.5% NaCl | 10 | 288 | 96 | 0.0001 | 7.59e-06 | 99.99
57 | https://doi.org/10.1007/s40735-019-0239-3 | stainless steel Type 316 | 3.5% NaCl | 10 | 308 | 96 | 0.0001 | 7.59e-06 | 99.99
57 | https://doi.org/10.1007/s40735-019-0239-3 | stainless steel Type 316 | 3.5% NaCl | 2 | 298 | 168 | 5.7 | 0.247061 | 85.11
57 | https://doi.org/10.1007/s40735-019-0239-3 | stainless steel Type 316 | 3.5% NaCl | 6 | 288 | 168 | 0.0001 | 7.59e-06 | 99.99
57 | https://doi.org/10.1007/s40735-019-0239-3 | stainless steel Type 316 | 3.5% NaCl | 6 | 308 | 168 | 0.2 | 0.084789 | 98
57 | https://doi.org/10.1007/s40735-019-0239-3 | stainless steel Type 316 | 3.5% NaCl | 10 | 298 | 168 | 0.0001 | 7.59e-06 | 99.99