## List1
Table 1. Major and trace element composition of ancient pottery from Přerov-Předmostí.
Lab N | SiO2 | TiO2 | Al2O3 | Fe2O3 | MnO | MgO | CaO | K2O | Na2O | P2O5 | S | Sum
| wt.% | wt.% | wt.% | wt.% | wt.% | wt.% | wt.% | wt.% | wt.% | wt.% | wt.% | wt.%
5374 | 66.2 | 0.71 | 15.5 | 5.4 | 0.05 | 1.25 | 1.25 | 2.49 | 1.12 | 1.72 | 0.03 | 95.72
5376 | 59.3 | 0.89 | 17.1 | 7.2 | 0.08 | 1.63 | 2.16 | 2.55 | 0.40 | 1.29 | 0.03 | 92.63
5377 | 43.7 | 0.78 | 14.1 | 5.4 | 0.09 | 2.26 | 10.7 | 2.34 | 0.43 | 4.31 | 0.03 | 84.12
5378 | 58.7 | 0.80 | 17.0 | 7.1 | 0.13 | 1.59 | 1.68 | 2.36 | 0.94 | 1.78 | 0.03 | 92.11
5379 | 60.5 | 0.86 | 17.5 | 7.4 | 0.20 | 1.70 | 1.90 | 2.65 | 0.55 | 1.20 | 0.03 | 94.49
5380 | 59.7 | 0.76 | 16.8 | 6.7 | 0.12 | 1.73 | 3.0 | 2.77 | 0.62 | 0.65 | 0.03 | 92.88
5381 | 70.6 | 0.83 | 13.7 | 4.0 | 0.02 | 0.90 | 1.06 | 2.01 | 0.71 | 1.24 | 0.03 | 95.10
5382 | 63.4 | 0.78 | 15.9 | 6.5 | 0.13 | 1.29 | 1.62 | 2.32 | 0.98 | 1.24 | 0.03 | 94.19
| As | Ba | Bi | Cd | Ce | Co | Cr | Cu | Ga | Ge | La | Mo | Nb
| ppm | ppm | ppm | ppm | ppm | ppm | ppm | ppm | ppm | ppm | ppm | ppm | ppm
5374 | 16 | 948 | 0.4 | 1.6 | 65 | 14.4 | 97 | 19 | 19 | 4 | 37 | 1.3 | 14
5376 | 22 | 1415 | 0.4 | 2.1 | 73 | 17.0 | 126 | 56 | 21 | 4 | 41 | 10 | 16
5377 | 11 | 2085 | <b.d. | 3.4 | 58 | 13.4 | 135 | 30 | 16 | 3 | 31 | 0.9 | 14
5378 | 21 | 906 | 1.3 | 1.8 | 69 | 12.4 | 102 | 36 | 18 | 3 | 45 | 1.6 | 15
5379 | 11 | 1421 | <b.d. | 2.1 | 69 | 17.0 | 127 | 37 | 22 | 4 | 38 | 1.6 | 15
5380 | 17 | 909 | <b.d. | 2.0 | 72 | 14.0 | 114 | 28 | 19 | 4 | 40 | 1.2 | 14
5381 | 9 | 761 | 0.41 | 1.0 | 66 | 6.2 | 100 | 21 | 14 | 3 | 33 | 0.8 | 15
5382 | 14 | 1125 | <b.d. | 1.8 | 73 | 12.0 | 99 | 34 | 18 | 3 | 40 | 1.6 | 15
b.d. | 3 | 5 | 3 | 5 | 4 | 2 | 3 | 2 | 2 | 5 | 4 | 2 | 3
a.c. | 100 | 2000 | 200 | 50 | 200 | 200 | 500 | 500 | 500 | 5000 | 200 | 200 | 200
| Nd | Ni | Pb | Rb | Sc | Sn | Sr | Th | U | V | W | Y | Zn | Zr
| ppm | ppm | ppm | ppm | ppm | ppm | ppm | ppm | ppm | ppm | ppm | ppm | ppm | ppm
5374 | 43.17514 | 36.82743 | 26.91632 | 111.79412 | 13.7214392 | 3.4 | 174 | 10,8 | 2,5 | 95 | <b.d. | 31.39312 | 87.0595 | 152.6116
5376 | 37.484795 | 78.89494 | 28.1024 | 135.67493 | 17.8811456 | 2.7 | 225 | 12,4 | 3,7 | 199 | 0.3316558 | 31.70672 | 144.86725 | 205.0779
5377 | 41.21893 | 57.94148 | 21.32752 | 101.393375 | 15.0175796 | 4.6 | 481 | 11,3 | 2,6 | 119 | <b.d. | 25.3769 | 124.2379 | 144.4507
5378 | 48.90587 | 68.43235 | 27.98592 | 114.73475 | 17.1309248 | 3.1 | 167 | 10,7 | 1,9 | 109 | <b.d. | 38.504 | 113.48485 | 154.1862
5379 | 37.169595 | 64.58728 | 27.24672 | 140.82455 | 18.1580128 | 5.0 | 220 | 13 | 3,2 | 135 | 1.136298 | 28.0817 | 114.0445 | 192.894
5380 | 40.550115 | 59.17974 | 25.3752 | 125.34956 | 16.0379692 | 3.5 | 131 | 12,5 | 2,3 | 123 | <b.d. | 34.66436 | 103.57495 | 194.5869
5381 | 31.799375 | 60.98663 | 18.92624 | 83.114435 | 12.4152512 | 1.3 | 107 | 11,6 | 3,2 | 77 | 1.040914 | 28.32964 | 63.4639 | 385.4088
5382 | 36.511615 | 57.79705 | 25.80304 | 107.180165 | 14.2215864 | 2.8 | 172 | 12,1 | 2,6 | 98 | 1.325477 | 28.42568 | 119.37955 | 214.1096
b.d. | 4 | 2 | 3 | 3 | 3 | 3 | 5 | 2 | 2 | 5 | 5 | 3 | 2 | 5
a.c. | 200 | 500 | 200 | 10000 | 50 | 3000 | 2500 | 100 | 100 | 1500 | 1000 | 200 | 2000 | 2000
b.d. – below detection limit (BDL)
a.c. – above calibration range (ACR)