## Sheet1
Bearing-capacity and stiffness vs moisture content
qu(w) and E(w) — exponential decay envelopes used to capture the strong moisture-sensitivity of salt-cemented sabkha.
w (-) | w (%) | qu (kPa) | E (kPa)
0.03 | 3 | 2220.257 | 12000
0.03661017 | 3.661017 | 2119.864 | 11609.87
0.04322034 | 4.322034 | 2024.01 | 11232.43
0.04983051 | 4.983051 | 1932.49 | 10867.25
0.05644068 | 5.644068 | 1845.109 | 10513.95
0.06305085 | 6.305085 | 1761.679 | 10172.14
0.06966102 | 6.966102 | 1682.021 | 9841.435
0.07627119 | 7.627119 | 1605.965 | 9521.484
0.08288136 | 8.288136 | 1533.348 | 9211.934
0.08949153 | 8.949153 | 1464.015 | 8912.449
0.09610169 | 9.610169 | 1397.816 | 8622.699
0.1027119 | 10.27119 | 1334.611 | 8342.37
0.109322 | 10.9322 | 1274.264 | 8071.154
0.1159322 | 11.59322 | 1216.646 | 7808.756
0.1225424 | 12.25424 | 1161.633 | 7554.888
0.1291525 | 12.91525 | 1109.107 | 7309.274
0.1357627 | 13.57627 | 1058.957 | 7071.645
0.1423729 | 14.23729 | 1011.074 | 6841.741
0.1489831 | 14.89831 | 965.3561 | 6619.312
0.1555932 | 15.55932 | 921.7056 | 6404.114
0.1622034 | 16.22034 | 880.0288 | 6195.912
0.1688136 | 16.88136 | 840.2366 | 5994.479
0.1754237 | 17.54237 | 802.2436 | 5799.595
0.1820339 | 18.20339 | 765.9685 | 5611.046
0.1886441 | 18.86441 | 731.3337 | 5428.627
0.1952542 | 19.52542 | 698.265 | 5252.139
0.2018644 | 20.18644 | 666.6916 | 5081.389
0.2084746 | 20.84746 | 636.5458 | 4916.19
0.2150847 | 21.50847 | 607.7631 | 4756.361
0.2216949 | 22.16949 | 580.2819 | 4601.729
0.2283051 | 22.83051 | 554.0433 | 4452.124
0.2349153 | 23.49153 | 528.9911 | 4307.382
0.2415254 | 24.15254 | 505.0717 | 4167.347
0.2481356 | 24.81356 | 482.2339 | 4031.864
0.2547458 | 25.47458 | 460.4287 | 3900.785
0.2613559 | 26.13559 | 439.6095 | 3773.968
0.2679661 | 26.79661 | 419.7317 | 3651.274
0.2745763 | 27.45763 | 400.7527 | 3532.569
0.2811864 | 28.11864 | 382.6318 | 3417.723
0.2877966 | 28.77966 | 365.3304 | 3306.61
0.2944068 | 29.44068 | 348.8112 | 3199.11
0.3010169 | 30.10169 | 333.039 | 3095.105
0.3076271 | 30.76271 | 317.98 | 2994.481
0.3142373 | 31.42373 | 303.6019 | 2897.129
0.3208475 | 32.08475 | 289.874 | 2802.941
0.3274576 | 32.74576 | 276.7667 | 2711.816
0.3340678 | 33.40678 | 264.2522 | 2623.653
0.340678 | 34.0678 | 252.3035 | 2538.356
0.3472881 | 34.72881 | 240.8951 | 2455.833
0.3538983 | 35.38983 | 230.0025 | 2375.992
0.3605085 | 36.05085 | 219.6025 | 2298.747
0.3671186 | 36.71186 | 209.6727 | 2224.013
0.3737288 | 37.37288 | 200.192 | 2151.709
0.380339 | 38.0339 | 191.1399 | 2081.756
0.3869492 | 38.69492 | 182.4971 | 2014.077
0.3935593 | 39.35593 | 174.2451 | 1948.598
0.4001695 | 40.01695 | 166.3663 | 1885.248
0.4067797 | 40.67797 | 158.8437 | 1823.957
0.4133898 | 41.33898 | 151.6613 | 1764.659
0.42 | 42 | 144.8036 | 1707.289